## VOLATILE MATTER
LIMS VALIDATION FOR FUNCTIONALITY (VOLATILE MATTER)
Lab ID | Sample Name | Fraction | Oven | Dish no | Dish Mass | Sample Mass | Final Mass | Vol | Average
127 | PT Verification 1 | RawCoal | 1 | 1 | 13.3108 | 1.0383 | 14.0491 | 28.89338 | 29.03519
|  | RawCoal | 1 | 2 | 11.4226 | 0.9672 | 12.1076 | 29.17701
128 | PT Verification 2 | RawCoal | 1 | 3 | 13.807 | 1.0011 | 14.518 | 28.97812 | 29.06413
|  | RawCoal | 1 | 4 | 11.6057 | 0.9825 | 12.3018 | 29.15013
129 | PT Verification 3 | RawCoal | 1 | 1 | 13.3086 | 0.9932 | 14.015 | 28.87636 | 28.97443
|  | RawCoal | 1 | 2 | 11.4199 | 1.0178 | 12.1418 | 29.07251
130 | PT Verification 4 | RawCoal | 1 | 3 | 13.8076 | 0.9799 | 14.5047 | 28.86009 | 28.85813
|  | RawCoal | 1 | 4 | 11.6036 | 0.9984 | 12.3139 | 28.85617
131 | PT Verification 5 | RawCoal | 1 | 1 | 13.8099 | 0.9859 | 14.5122 | 28.76559 | 28.87172
|  | RawCoal | 1 | 2 | 11.605 | 0.9842 | 12.304 | 28.97785
132 | PT Verification 6 | RawCoal | 1 | 3 | 13.3111 | 1.0113 | 14.0288 | 29.03194 | 29.08511
|  | RawCoal | 1 | 4 | 11.4196 | 0.998 | 12.1268 | 29.13828
133 | PT Verification 7 | RawCoal | 1 | 1 | 13.3107 | 1.0323 | 14.0445 | 28.91601 | 28.85021
|  | RawCoal | 1 | 2 | 13.8036 | 1.0464 | 14.5488 | 28.7844

## INHERENT MOISTURE
LIMS VALIDATION FOR FUNCTIONALITY (INHERENT MOISTURE)
Lab ID | Sample Name | Fraction | Oven | Dish no | Dish Mass | Sample Mass | Final Mass | IM | Average
158 | ISO M1 | RawCoal | 1 | 1 | 41.2849 | 0.987 | 42.2365 | 3.586626 | 3.588602
|  | RawCoal | 1 | 2 | 43.6556 | 1.0444 | 44.6625 | 3.590578
159 | ISO M2 | RawCoal | 1 | 3 | 42.969 | 1.0186 | 43.9524 | 3.455724 | 3.423378
|  | RawCoal | 1 | 4 | 41.6207 | 0.9879 | 42.5751 | 3.391031
160 | ISO M3 | RawCoal | 1 | 5 | 41.9879 | 0.9854 | 42.9391 | 3.470672 | 3.477819
|  | RawCoal | 1 | 6 | 42.9802 | 1.0244 | 43.9689 | 3.484967
161 | ISO M4 | RawCoal | 1 | 7 | 41.0382 | 0.9782 | 41.9827 | 3.445103 | 3.465644
|  | RawCoal | 1 | 8 | 41.4796 | 1.0097 | 42.4541 | 3.486184
162 | ISO M5 | RawCoal | 1 | 1 | 41.2845 | 0.9878 | 42.2369 | 3.583721 | 3.593478
|  | RawCoal | 1 | 2 | 43.6552 | 0.9769 | 44.5969 | 3.603235
163 | ISO M6 | RawCoal | 1 | 3 | 42.9697 | 1.0028 | 43.9362 | 3.619864 | 3.697603
|  | RawCoal | 1 | 4 | 41.6212 | 0.9668 | 42.5515 | 3.775341
164 | ISO M7 | RawCoal | 1 | 5 | 41.9879 | 1.0016 | 42.9541 | 3.534345 | 3.579951
|  | RawCoal | 1 | 6 | 42.9799 | 1.0095 | 43.9528 | 3.625557
165 | ISO M8 | RawCoal | 1 | 7 | 41.0384 | 1.015 | 42.0162 | 3.665025 | 3.608959
|  | RawCoal | 1 | 8 | 41.4792 | 1.002 | 42.4456 | 3.552894
166 | ISO M9 | RawCoal | 1 | 5 | 41.9872 | 0.9814 | 42.9353 | 3.393112 | 3.383625
|  | RawCoal | 1 | 6 | 42.9797 | 0.9721 | 43.919 | 3.374138
167 | ISO M10 | RawCoal | 1 | 7 | 41.0394 | 0.967 | 41.9734 | 3.412616 | 3.404964
|  | RawCoal | 1 | 8 | 41.4795 | 0.9743 | 42.4207 | 3.397311

## ASH
LIMS VALIDATION FOR FUNCTIONALITY (Q-ASH)
Lab ID | Sample Name | Fraction | Oven | Dish no | Dish Mass | Sample Mass | Final Mass | Ash | Average
127 | ISO M1 | RawCoal | 1 | 8 | 38.0244 | 0.6461 | 38.1692 | 22.41139 | 22.4557
|  | RawCoal | 1 | 7 | 29.8969 | 0.524 | 30.0148 | 22.5
128 | ISO M2 | RawCoal | 1 | 10 | 32.7478 | 0.6553 | 32.8936 | 22.24935 | 22.33872
|  | RawCoal | 1 | 1 | 37.5803 | 0.6153 | 37.7183 | 22.42808
129 | ISO M3 | RawCoal | 1 | 11 | 31.5176 | 0.5481 | 31.64 | 22.33169 | 22.24449
|  | RawCoal | 1 | 18 | 39.9792 | 0.6332 | 40.1195 | 22.1573
130 | ISO M4 | RawCoal | 1 | 6 | 26.4334 | 0.5489 | 26.5565 | 22.42667 | 22.26387
|  | RawCoal | 1 | 12 | 36.5472 | 0.5778 | 36.6749 | 22.10107
131 | ISO M5 | RawCoal | 1 | 19 | 31.7884 | 0.6065 | 31.9231 | 22.2094 | 22.29504
|  | RawCoal | 1 | 14 | 28.874 | 0.6872 | 29.0278 | 22.38068
132 | ISO M6 | RawCoal | 1 | 5 | 30.8375 | 0.5831 | 30.9624 | 21.42 | 27.26813
|  | RawCoal | 1 | 9 | 27.6051 | 0.8446 | 27.8848 | 33.11627
133 | ISO M7 | RawCoal | 1 | 3 | 38.222 | 0.5506 | 38.344 | 22.15765 | 22.32214
|  | RawCoal | 1 | 17 | 37.2585 | 0.5421 | 37.3804 | 22.48663
#DIV/0!