## Azuresky
Company Name |  |  | Vangafontein |  | TEST REPORT | [10 empty] | Reference number: |  |  |  | JULY PTS 2025
For Attention |  |  | Edward | [12 empty] | Report Number: |  |  |  | AZ PT 001
Tel: |  |  | - | [12 empty] | Sample description: |  |  |  | -
Fax: |  |  | - | [12 empty] | Contact Person: |  |  |  | SIFISO NYAMBI
Cell: |  |  | 0763561826 | [12 empty] | Report date: |  |  |  | 27-06-2025
Address \ Email: |  |  | Edward@vangafontein.co.za | [12 empty] | Report status: |  |  |  | Final
[16 empty] | Number of pages |  |  |  | 1 OF 2
[8 empty] | As Received | Air-Dry Basis | [5 empty] | Dry-Basis Results |  |  |  |  | Comments
|  | Reported Date | TAT Time | Condition of bags | Laboratory No | Sample Name | Sample Mass (kg) | Total Moisture % | Inherent Moisture % | Ash % | Volatile Matter % | Fixed | Calorific Value (Mj/kg) | Total | Ash | Volatile | Fixed | Calorific Value (Mj/kg) | Total
[12 empty] | carbon |  | sulphur |  | Matter | carbon |  | sulphur
Date Received | Date Analysed | [10 empty] | % |  | % | % | % | % |  | %
[12 empty] | By |  |  |  |  | By
[8 empty] | # | # | # | # | Difference | # | # |  |  | Difference
2025-06-21 14:16 | 2025-06-21 14:16 | 2025-06-27 14:40 | 144:24 | Good | 1138-1147 | Vangafontein (PT Veri Samp) | 165.4 | - | 4.4 | 20.2 | 23.4 | 52 | 23.3 | - | 21.12971 | 24.47699 | 54.39331 | 24.37238 | #VALUE! | The reported results are the average of the batch
NOTE: The test results on this report relate only to the specific sample(s) as identified. The test results do not apply to any that have not been tested.
Unit 3, 17 Makriel Rd, Wadeville, Germiston, 1421, Gauteng, South Africa. Email: Info@azuresky.it.com or Nonhlanhla@azuresky.it.com
Technical signatory
Symbol
Sifiso Nyambi
SANAS Accredited Tests : The lab is not accredited for any test methods | [8 empty] | Sample Preparation |  |  | AS001IW | Based on ISO 13909-4
[9 empty] | Moisture in analysis sample |  |  | AS004IW | Based on SANS 5925
[9 empty] | Ash content |  |  | AS003IW | Based on ISO 1171
[9 empty] | Volatile Matter |  |  | AS006IW | Based on ISO 562
[9 empty] | Calorific Value |  |  | AS007IW | Based on ISO 1928
[9 empty] | Total Sulphur |  |  | AS 08 IW | Based on ASTM D 4239
[9 empty] | Manual Sampling |  |  | AS008IW | Based on ISO 18283
[9 empty] | Float and Sink |  |  | AS013IW | Based on ISO 7936-1992
[9 empty] | Ash Fusion Temperature |  |  | AS 18 IW | Based on ISO 540
Page 1 of 2
Note: | Results marked IWth " # " in this report are not included in the SANAS Schedule of Accreditation for this laboratory.
Results marked IWth " * " in this report are outsourced/subcontracted to a competent/accredited laboratory.
AzurESky (PTY) LTD
Unit 3, 17 Makriel Rd, Wadeville, Germiston, 1421, Gauteng, South Africa
Tel: +27 (0) 13 690 2867/2818 Fax: +27 (0) 13 690 2818
Web: www.azuresky.it.com Email: sales@azuresky.it.com

## Addendum
Reference number: | MAY PTS 2025 |  |  | Page 2 of 2
METHODS IN USE
Sampling Methods
Standard | Description | version | Revision | Accredited
Based on ISO 1953 | Hard Coal – Size analysis by sieving | 3 | 2015-11-15 | -
Based on ISO 1213-1 | Part 1: Terms relating to coal preparation | 2 | 1993-12-01 | -
Based on ISO 1213-2 | Part 2: Terms relating to sampling, testing and analysis | 2 | 2016-12-15 | -
Based on ISO 3310-1 | Part 1: Test sieves of metal wire cloth | 5 | 2016-08-15 | -
Based on ISO 3310-2 | Part 2: Test sieves of perforated plate | 5 | 2013-09-01 | -
Based on ISO 18283 | Hard coke and coal – Manual sampling | 2 | 2022-03-01 | -
Based on ISO 13909 | Hard coal and coke – Mechanical sampling Part 1-8 | 2 | 2016-07-01 | -
Analytical Methods
Standard | Description | version | Revision | Accredited
Based on ISO 5074 | Hard coal - Determination of Hardgrove grindability index | 3 | 2015-10-01 | -
Based on ISO 1928 | Determination of gross calorimetric method and calculation of net calorific value | 4 | 2020-10-01 | -
Based on ISO 540 | Determination of ash fusibility | 4 | 2008-06-01 | -
Based on ISO 5068-2 | Determination of moisture content - Part 2 | 1 | 2007-02-01 | -
Based on ISO 23499 | Coal - Determination of bulk density | 2 | 2013-07-01 | -
Based on ASTM D4239 - 18ɛ2 | Standard Test Method for Sulfur in the Analysis Sample of Coal and Coke Using High Temperature Tube Furnace Combustion | 2 | 2015-03-01 | -
Based on ISO 11722 | Determination of moisture in the general analysis test sample by drying in nitrogen | 2 | 2013-07-01 | -
Based on ISO 1171 | Determination of Ash | 4 | 2010-06-15 | -
Based on ISO 589 | Determination of total moisture | 4 | 2008-11-01 | -
Based on ISO 562 | Determination of volatile matter | 3 | 2010-06-15 | -
Based on ISO 7936 | Determination and presentation of float and sink characteristics | 2 | 2022-04-15 | -
Based on ASTM D440-07 | Standard Test Method of Drop Shatter Test for Coal | 1 | 2012-01-01 | -
Based on ISO 556 | Determination of mechanical strength | 1 | 1980-11-01 | -
Based on ISO 501 | Hard coal-Determination of the crucible swelling number | 4 | 2012-09-01 | -
Based on ISO 335 | Hard coal-Determination of caking power- Roga test | 1 | 1947-10-01 | -
Based on Eskom Standard | Determination of the Index of Abrasion of Coal | 1 | 2019-07-01 | -
Based on ASTM D5373-16 | Determination of Carbon, Hydrogen and Nitrogen in Analysis Samples of Coal and Carbon Analysis samples of coal and coke | 3 | 2016-09-01 | -
Sampling Plan
Date of Sampling:
Identification of sample type:
Sample Size:
Number of Increments taken per sample:
Equipment used:
Location of sampling (diagrams / photographs included):
Sampling Plan:
Environmental Conditions:
Deviations, Additions or Exclsusions:
Tests Marked ''-'' in this report are not included in the SANAS schedule of accreditation for this laboratory.
Test Marked ''Subcontracted Tests'' in this report are not included in the SANAS schedule of accreditation for this laboratory.
AzurESky (PTY) LTD
Unit 3, 17 Makriel Rd, Wadeville, Germiston, 1421, Gauteng, South Africa
Tel: +27 (0) 82 786 8149
Web: www.azuresky.it.com Email: sales@azuresky.it.com